## Sheet1
| EHO* | EO* | EHOO* | EO2*
Ti-pyridine-N4 | -2.67575 | -2.3308 | 0.85095 | 1.651484
V-pyridine-N4 | -1.57965 | -1.8123 | 1.91145 | 2.21675145
Cr-pyridine-N4 | -1.58765 | -1.2991 | 1.60285 | 3.23032
Mn-pyridine-N4 | 0.35075 | 1.3887 | 3.57965 | 4.214049
Fe-pyridine-N4 | 0.45405 | 1.3983 | 3.44895 | 4.15505377
Co-pyridine-N4 | 0.80165 | 2.4902 | 3.93025 | 4.63293035
Ni-pyridine-N4 | 1.83685 | 4.2962 | 4.79685 | 4.70838717
Cu-pyridine-N4 | 1.66435 | 3.8654 | 4.67495 | 4.68443127
Ti-pyrridine-N3 | -2.15175 | -1.293 | 1.34895 | 2.59299443
V-pyrridine-N3 | -2.23235 | -1.9459 | 1.21735 | 2.13282318
Mn-pyrridine-N3 | 0.82715 | 1.1494 | 3.29165 | 3.95116234
Fe-pyrridine-N3 | -0.42225 | 0.6966 | 2.82345 | 3.5063961
Co-pyrridine-N3 | 0.68085 | 1.9597 | 3.65855 | 4.40173462
Ni-pyrridine-N3 | 1.45175 | 3.6826 | 4.49145 | 4.735923
Cu-pyrridine-N3 | 1.59795 | 4.0348 | 4.54345 | 4.67828177
Cr-pyrridine-N2-diag | -1.15935 | -0.9658 | 2.01215 | 2.799296
Mn-pyrridine-N2-diag | 0.34115 | 0.5708 | 3.16635 | 3.791447
Fe-pyrridine-N2-diag | -0.61855 | 0.1343 | 2.68085 | 3.01881
Co-pyrridine-N2-diag | 0.54645 | 1.7539 | 3.52145 | 4.53061553
Ni-pyrridine-N2-diag | 1.58415 | 3.3809 | 4.45015 | 4.9321
Cu-pyrridine-N2-diag | 1.51725 | 4.254 | 4.54065 | 5.0142
Ti-pyrridine-N2 | -1.72575 | -0.6257 | 1.76235 | 2.691975
V-pyrridine-N2 | -1.61515 | -1.271 | 1.86055 | 2.769395
Mn-pyrridine-N2 | 0.07105 | 0.7865 | 3.37995 | 3.949735
Fe-pyrridine-N2 | 0.25065 | 1.2046 | 3.48075 | 4.075455
Co-pyrridine-N2 | 0.63875 | 1.8107 | 3.64525 | 4.347125
Ni-pyrridine-N2 | 1.50285 | 3.5791 | 4.60205 | 4.951995
Cu-pyrridine-N2 | 1.74395 | 4.2283 | 4.79585 | 4.92
Ti-pyrridine-N1 | -1.69765 | 0.1053 | 1.71765 | 3.019342
V-pyrridine-N1 | -2.04915 | -1.773 | 1.38375 | 2.135276
Cr-pyrridine-N1 | -1.60555 | -1.4006 | 1.73105 | 2.55914381
Mn-pyrridine-N1 | -0.10305 | 0.5872 | 3.12085 | 4.664575
Fe-pyrridine-N1 | -0.67625 | -0.0595 | 2.53255 | 4.12757681
Co-pyrridine-N1 | 0.24345 | 1.2613 | 3.14525 | 4.44334762
Ni-pyrridine-N1 | 1.35205 | 3.1262 | 4.39155 | 4.846435
Cu-pyrridine-N1 | 2.12755 | 4.4194 | 4.83165 | 4.9916
Ti-pyrrole-N4 | -1.2457 | -0.7499 | 2.1587 | 3.08537449
V-pyrrole-N4 | -0.8023 | -0.7193 | 2.4799 | 3.27673206
Cr-pyrrole-N4 | 0.3057 | 0.9324 | 3.524 | 4.14601012
Mn-pyrrole-N4 | 0.9207 | 1.945 | 4.1468 | 4.70333188
Fe-pyrrole-N4 | 0.4127 | 1.4107 | 3.5578 | 4.70852767
Co-pyrrole-N4 | 1.3299 | 3.1224 | 4.3085 | 4.73682952
Ni-pyrrole-N4 | 2.0491 | 4.0053 | 5.2299 | 4.73306033
Cu-pyrrole-N4 | 2.1769 | 4.6695 | 4.8247 | 4.73612881
Ti-pyrrole-N3 | -1.49565 | -0.7663 | 1.90245 | 2.86666671
V-pyrrole-N3 | -1.06555 | -0.8882 | 2.25995 | 3.02069779
Cr-pyrrole-N3 | 0.19745 | 0.6521 | 3.35195 | 4.06923069
Mn-pyrrole-N3 | -0.47445 | 0.7168 | 2.75155 | 3.49513606
Fe-pyrrole-N3 | 1.07895 | 1.8875 | 4.02415 | 4.97746922
Co-pyrrole-N3 | 1.16945 | 2.6418 | 4.16225 | 4.70203361
Ni-pyrrole-N3 | 1.95865 | 4.1777 | 4.85445 | 4.73172659
Cu-pyrrole-N3 | 2.01205 | 0.8691 | 4.75105 | 4.71072526
Ti-pyrrole-N2-diag | -1.95955 | -0.902 | 1.54155 | 2.61830767
V-pyrrole-N2-diag | -1.52975 | -1.1691 | 1.93815 | 2.71499267
Mn-pyrrole-N2-diag | 0.56525 | 1.4806 | 3.80545 | 4.72033421
Fe-pyrrole-N2-diag | 0.67035 | 1.5238 | 3.75775 | 4.70099761
Co-pyrrole-N2-diag | 0.87025 | 2.4248 | 3.84725 | 4.72070882
Ni-pyrrole-N2-diag | 1.64345 | 3.6551 | 4.88625 | 4.71099094
Cu-pyrrole-N2-diag | 1.96995 | 4.5719 | 4.81665 | 4.73534898
Ti-pyrrole-N2 | -1.64675 | -0.7085 | 1.83225 | 2.747275
V-pyrrole-N2 | -1.45065 | -1.1823 | 1.97235 | 2.884545
Cr-pyrrole-N2 | -0.06755 | -0.047 | 3.02055 | 3.852715
Mn-pyrrole-N2 | 0.68955 | 1.8015 | 3.89175 | 4.382685
Fe-pyrrole-N2 | 0.22675 | 1.1493 | 3.27565 | 4.058725
Co-pyrrole-N2 | 0.79785 | 1.8882 | 3.71865 | 4.458495
Ni-pyrrole-N2 | 1.62565 | 3.7088 | 4.79265 | 4.9568
Cu-pyrrole-N2 | 2.14855 | 4.524 | 4.99805 | 4.9325
V-pyrrole-N1 | -1.85865 | -1.5429 | 1.62795 | 2.39567463
Cr-pyrrole-N1 | -1.65275 | -1.4905 | 1.60975 | 3.74793342
Mn-pyrrole-N1 | 0.48535 | 1.3635 | 3.77235 | 4.68019237
Fe-pyrrole-N1 | 0.70775 | 1.6978 | 3.94365 | 4.60453366
Co-pyrrole-N1 | 0.51755 | 1.9633 | 3.64225 | 4.20153125
Ni-pyrrole-N1 | 1.46495 | 3.375 | 4.39985 | 4.72610647
Cu-pyrrole-N1 | 2.06855 | 4.5231 | 4.92475 | 4.72765746
Ti-COF366 | -1.58635 | -1.6296 | 2.06705 | 2.079424
V-COF366 | -0.84965 | -1.1812 | 2.18155 | 2.721185
Cr-COF366 | 0.23625 | 1.0334 | 3.41635 | 3.77389508
Mn-COF366 | 0.46905 | 1.453 | 3.63345 | 4.491416
Fe-COF366 | 0.74225 | 1.581 | 3.79895 | 3.89395624
Co-COF366 | 1.302936 | 3.206086 | 4.2523356 | 4.8542446
Ni-COF366 | 1.714661 | 3.666458 | 4.851608 | 4.695496
Cu-COF366 | 1.93125 | 4.2689 | 4.66225 | 4.65271
Co-porphyrin-Br | 1.128513 | 3.025643 | 4.069046 | 4.70878953
Co-porphyrin-ET | 1.107588 | 2.400049 | 3.91808 | 4.78634
Co-porphyrin-F | 1.186855 | 2.986132 | 4.042009 | 4.68151166
Co-porphyrin-H | 0.83703 | 2.174055 | 3.697085 | 3.915466
MnPc | 0.4853041 | 1.546014 | 3.584386 | 4.753632
FePc | 0.3440796 | 1.2404562 | 3.36757148 | 4.283337
CoPc | 1.022344 | 2.759665 | 4.57095 | 5.164427
NiPc | 1.650026 | 3.834197 | 4.705394 | 4.9247
CuPc | 2.01438386 | 4.569645 | 4.8000693 | 5.2145
FePc_NO2 | 0.5415888 | 2.045285 | 3.64743 | 4.279112
FePc_F | 0.6339493 | 2.201374 | 3.730554 | 4.343764
FePc_NH2-1 | 1.074954 | 2.946672 | 4.127459 | 4.652468
FePc_NH2-2 | 0.9842789 | 2.793431 | 4.045851 | 4.588995
FePc_-Bu | 1.113242 | 3.01138 | 4.161918 | 4.67927